## Sheet1
2007年陕西省交通基本建设工程质量监督站沥青能力比对试验汇总表
序号 | 参加单位 | 样品代码 | 比 对 参 数 | [13 empty] | 评定 结果
|  |  | 针入度（25℃ 5S 100g）（0.1mm） | 重复性误差（%） | 评价 | 软化点(R&B) (℃) | 绝对误差(℃) | 评价 | 15℃ 延度 （cm） | 评价 | 闪点 ℃ | 绝对误差(℃) | 评价 | 薄膜加热质量损失（%） | 绝对 误差 (%) | 评价
[5 empty] | 允许差(±8%) |  |  | 允许差（±4℃） |  |  |  |  | 允许差 (±16℃) |  |  | 允许差 (±0.16%)
1 | 西安公路研究所公路工程试验检测中心 | 1 | 89 | 5.780347 | 合格 | 46 | -0.8 | 合格 | ＞150 | 合格 | 326 | -10 | 合格 | 0.06 | 0.03 | 合格 | 满意
2 | 西安通途公路工程 试验检测站 | 2 | 83 | -1.197605 | 合格 | 45.5 | -1.3 | 合格 | ＞150 | 合格 | 326 | -10 | 合格 | 0.036 | 0.006 | 合格 | 满意
3 | 陕西省汉中公路管理局 中心试验室 | 3 | 71 | -16.77419 | 不合格 | 46.5 | -0.3 | 合格 | ＞150 | 合格 | 326 | -10 | 合格 | 0 | -0.03 | 合格 | 不满意
4 | 安康市交通工程 试验检测中心 | 5 | 94.4 | 11.65919 | 不合格 | 47.3 | 0.5 | 合格 | ＞150 | 合格 | 326 | -10 | 合格 | -0.19 | -0.22 | 不合格 | 不满意
5 | 陕西省公路勘察设计院试验检测研究中心 | 6 | 91 | 8 | 合格 | 46 | -0.8 | 合格 | ＞150 | 合格 | 326 | -10 | 合格 | 0.08 | 0.05 | 合格 | 满意
6 | 渭南市交通工程 试验检测中心 | 7 | 88 | 4.651163 | 合格 | 43.5 | -3.3 | 合格 | ＞100 | 合格 | 326 | -10 | 合格 | 0.04 | 0.01 | 合格 | 满意
7 | 榆林交通工程 试验检测中心 | 8 | 94 | 11.23596 | 不合格 | 55 | 8.2 | 不合格 | ＞100 | 合格 | 326 | -10 | 合格 | 0.0327 | 0.0027 | 合格 | 不满意
8 | 中铁一局第一工程 试验检测中心 | 9 | 72.2 | -15.10883 | 不合格 | 44.5 | -2.3 | 合格 | 150 | 合格 | 326 | -10 | 合格 | 0.04 | 0.01 | 合格 | 不满意
9 | 陕西省铜川公路管理局 中心试验室 | 10 | 83 | -1.197605 | 合格 | 45.5 | -1.3 | 合格 | ＞100 | 合格 | 326 | -10 | 合格 | -0.02 | -0.05 | 合格 | 满意
10 | 宝鸡市公路工程 试验检测中心 | 11 | 83 | -1.197605 | 合格 | 45 | -1.8 | 合格 | ＞100 | 合格 | 326 | -10 | 合格 | 0.2 | 0.17 | 不合格 | 较满意
11 | 陕西省商洛公路管理局 中心试验室 | 12 | 92 | 9.090909 | 不合格 | 48.5 | 1.7 | 合格 | ＞100 | 合格 | 326 | -10 | 合格 | 0.05 | 0.02 | 合格 | 不满意
12 | 陕西高速公路工程 试验检测有限公司 | 13 | 66 | -1.503759 | 合格 | 47 | 0 | 合格 | ＞150 | 合格 | 291 | 1 | 合格 | -0.22 | -0.04 | 合格 | 满意
13 | 榆林市公路工程 试验检测中心 | 15 | 81.6 | 19.65007 | 不合格 | 48.6 | 1.6 | 合格 | ＞100 | 合格 | 278 | -12 | 合格 | -0.25 | -0.07 | 合格 | 不满意
14 | 宝鸡市交通建设工程 试验检测中心 | 16 | 71 | 5.797101 | 合格 | 47 | 0 | 合格 | ＞100 | 合格 | 331 | 41 | 不合格 | -0.09 | 0.09 | 合格 | 较满意
15 | 安康公路管理局 试验检测中心 | 17 | 72.3 | 7.609476 | 合格 | 48.2 | 1.2 | 合格 | ＞100 | 合格 | 327 | 37 | 不合格 | 0.03 | 0.21 | 不合格 | 不满意
16 | 中铁二十局集团有限公司 中心试验室 | 18 | 67 | 0 | 合格 | 46.5 | -0.5 | 合格 | ＞100 | 合格 | 279 | -11 | 合格 | -0.2 | -0.02 | 合格 | 满意
17 | 渭南科发公路工程监理 有限责任公司试验室 | 19 | 67 | 0 | 合格 | 47 | 0 | 合格 | ＞100 | 合格 | 290 | 0 | 合格 | -0.15 | 0.03 | 合格 | 满意
18 | 陕西路桥集团有限公司 试验检测中心 | 20 | 67 | 0 | 合格 | 47 | 0 | 合格 | ＞150 | 合格 | 291 | 1 | 合格 | -0.22 | -0.04 | 合格 | 满意
19 | 陕西交通职业技术学院公路工程试验检测中心 | 21 | 68 | 1.481481 | 合格 | 48 | 1 | 合格 | ＞100 | 合格 | 290 | 0 | 合格 | -0.2 | -0.02 | 合格 | 满意
20 | 中铁二十一局集团第三工程有限公司计量测试中心 | 22 | 67 | 0 | 合格 | 46 | -1 | 合格 | ＞100 | 合格 | 277 | -13 | 合格 | -0.28 | -0.1 | 合格 | 满意
21 | 西安公路养护技术工程研究中心试验检测中心 | 23 | 68 | 1.481481 | 合格 | 46.5 | -0.5 | 合格 | ＞100 | 合格 | 274 | -16 | 合格 | -0.29 | -0.11 | 合格 | 满意
22 | 中铁七局第三工程有限公司公路工程试验检测中心 | 24 | 66 | -1.503759 | 合格 | 48 | 1 | 合格 | ＞100 | 合格 | 274 | -16 | 合格 | -0.29 | -0.11 | 合格 | 满意
23 | 中铁一局集团有限公司公路工程试验检测中心 | 25 | 69.1 | 3.085966 | 合格 | 47.8 | 0.8 | 合格 | ＞150 | 合格 | 280 | -10 | 合格 | -0.2 | -0.02 | 合格 | 满意
24 | 西安公路交通大学 公路工程检测中心 | 26 | 74.6 | 13.75358 | 不合格 | 48.6 | 0.1 | 合格 | ＞150 | 合格 | 334 | -6 | 合格 | 0.02 | -0.03 | 合格 | 不满意
25 | 延安交通工程 试验检测中心 | 27 | 68 | 4.511278 | 合格 | 48.3 | -0.2 | 合格 | ＞100 | 合格 | 333 | -7 | 合格 | 0.06 | 0.01 | 合格 | 满意
26 | 中交第一公路勘察设计研究院科研试验检测中心 | 28 | 67 | 3.030303 | 合格 | 48 | -0.5 | 合格 | ＞100 | 合格 | 324 | -16 | 合格 | 0.0798 | 0.0298 | 合格 | 满意
27 | 陕西恒通工程咨询有限 责任公司试验检测中心 | 29 | 68 | 4.511278 | 合格 | 47 | -1.5 | 合格 | ＞100 | 合格 | 330 | -10 | 合格 | 0.04 | -0.01 | 合格 | 满意
28 | 商洛市交通建设工程 试验检测中心 | 30 | 81 | 21.91781 | 不合格 | 46 | -2.5 | 合格 | ＞100 | 合格 | 342 | 2 | 合格 | -0.01 | -0.06 | 合格 | 不满意
29 | 宝鸡市真信工程检测 有限责任公司 | 31 | 81 | 21.91781 | 不合格 | 47.5 | -1 | 合格 | ＞100 | 合格 | 340 | 0 | 合格 | -0.02 | -0.07 | 合格 | 不满意
30 | 陕西省安康新宇交通工程监理有限公司中心试验室 | 32 | 66 | 1.526718 | 合格 | 47 | -1.5 | 合格 | ＞200 | [7 empty] | 满意
31 | 中铁二十局集团第一工程有限公司试验检测中心 | 33 | 88 | 30.06536 | 合格 | 45.5 | -3 | 合格 | ＞150 | 合格 | 285 | -55 | 不合格 | 0.04 | -0.01 | 合格 | 较满意
32 | 陕西省工程材料检测中心 | 35 | 70 | 7.407407 | 合格 | 48 | -0.5 | 合格 | ＞150 | 合格 | 276 | -64 | 不合格 | 0.2 | 0.15 | 合格 | 较满意
33 | 陕西海嵘工程项目管理有限公司试验检测中心 | 36 | 69 | 5.970149 | 合格 | 47 | -1.5 | 合格 | ＞150 | 合格 | 350 | 10 | 合格 | 0.03 | -0.02 | 合格 | 满意
34 | 汉中市交通建设工程 试验检测中心 | 38 | 71 | 8.823529 | 不合格 | 47.5 | -1 | 合格 | ＞100 | 合格 | 354 | 14 | 合格 | 0.01 | -0.04 | 合格 | 不满意