## 沥青
2008年陕西省交通基本建设工程质量监督站沥青能力比对试验汇总表
序号 | 参加单位 | 样品代码 | 比 对 参 数 | [13 empty] | 评定 结果
|  |  | 针入度（25℃ 5S 100g）（0.1mm） | 重复性误差（%） | 评价 | 软化点(R&B) (℃) | 绝对误差(℃) | 评价 | 15℃ 延度 （cm） | 评价 | 闪点 ℃ | 绝对误差(℃) | 评价 | 薄膜加热质量损失（%） | 绝对 误差 (%) | 评价
[5 empty] | 允许差(±8%) |  |  | 允许差（±4℃） |  |  |  |  | 允许差 (±16℃) |  |  | 允许差 (±0.16%)
1 | 中交第一公路勘察设计研究院科研试验检测中心 | 1# | [6 empty] | ＞100 | 合格 | [6 empty] | 较满意
2 | 陕西工程材料检测中心 | 2# | 71 | 1.41844 | 合格 | 48 | 0 | 合格 | ＞100 | 合格 | 301 | -4 | 合格 | 0.17 | 0.14 | 合格 | 满意
3 | 宝鸡市真信工程检测有限公司 | 3# | 68 | -2.898551 | 合格 | 48 | 0 | 合格 | ＞100 | 合格 | 312 | 7 | 合格 | 0.01 | -0.02 | 合格 | 满意
4 | 商洛市交通建设工程试验检测中心 | 4# | 70 | 0 | 合格 | 47.5 | -0.5 | 合格 | ＞100 | 合格 | 297 | -8 | 合格 | 0.02 | -0.01 | 合格 | 满意
5 | 陕西省汉中公路管理局中心试验室 | 5# | 70 | 0 | 合格 | 47 | -1 | 合格 | ＞100 | 合格 | 301 | -4 | 合格 | -0.16 | -0.19 | 不合格 | 较满意
6 | 中国中铁电气化局集团西安铁路工程有限公司中心试验室 | 6# | 71 | 1.41844 | 合格 | 49 | 1 | 合格 | ＞100 | 合格 | 295 | -10 | 合格 | 0.12 | 0.09 | 合格 | 满意
7 | 中交陕西华通交通工程试验检测中心 | 7# | 69 | -1.438849 | 合格 | 48 | 0 | 合格 | ＞100 | 合格 | [6 empty] | 满意
8 | 渭南市交通工程质量检测中心 | 8# | 73 | 4.195804 | 合格 | 46.5 | -1.5 | 合格 | ＞100 | 合格 | 290 | -15 | 合格 | -0.04 | -0.07 | 合格 | 满意
9 | 咸阳秦正交通工程试验检测中心 | 9# | 71 | 1.41844 | 合格 | 48.5 | 0.5 | 合格 | ＞100 | 合格 | [6 empty] | 满意
10 | 中铁一局集团有限公司公路工程试验检测中心 | 10# | 70 | 0 | 合格 | 47.5 | -0.5 | 合格 | ＞100 | 合格 | 301 | -4 | 合格 | 0.18 | 0.15 | 合格 | 满意
11 | 榆林交通工程试验检测中心 | 11# | 68 | -2.898551 | 合格 | 48.5 | 0.5 | 合格 | ＞100 | 合格 | 304.8 | -0.2 | 合格 | -0.03 | -0.06 | 合格 | 满意
12 | 安康交通建设工程试验检测中心 | 12# | 71 | 1.41844 | 合格 | 48.5 | 0.5 | 合格 | ＞100 | 合格 | 322 | 17 | 不合格 | -0.03 | -0.06 | 合格 | 较满意
13 | 宝鸡市秦通公路工程试验检测中心 | 13# | 68 | -2.898551 | 合格 | 47.5 | -0.5 | 合格 | ＞100 | 合格 | 270 | -35 | 不合格 | 0.1 | 0.07 | 合格 | 较满意
14 | 中铁七局第三工程有限公司公路工程试验检测中心 | 14# | 72 | 2.816901 | 合格 | 48 | 0 | 合格 | ＞100 | 合格 | 301 | -4 | 合格 | -0.05 | -0.08 | 合格 | 满意
15 | 中铁一局一公司中心试验室 | 15# | 70 | 0 | 合格 | 48 | 0 | 合格 | ＞100 | 合格 | 292 | -13 | 合格 | 0.12 | 0.09 | 合格 | 满意
16 | 中铁二十一局三公司计量测试中心 | 16# | 70 | 0 | 合格 | 48 | 0 | 合格 | ＞100 | 合格 | 312 | 7 | 合格 | 0.03 | 0 | 合格 | 满意
17 | 汉中市交通建设工程试验检测中心 | 17# | 74 | 5.555556 | 合格 | 48 | 0 | 合格 | ＞100 | 合格 | 298 | -7 | 合格 | 0 | -0.03 | 合格 | 满意
|  |  | 70.0 |  |  | 48 |  |  |  |  | 305 |  |  | 0.03
70.0
70.0
70.0
70.0
70.0
70.0
70.0
70.0
70.0
70.0
70.0
70.0
70.0
70.0
70.0
70.0
70.0
70.0
70.0
70.0

## 水泥
2008年陕西省交通基本建设工程质量监督站水泥能力比对试验汇总表
序号 | 参加单位 | 样品代码 | 比 对 参 数 | [25 empty] | 评定 结果
|  |  | 细度（%） (精确至0.1) | 绝对 误差 (%) | 评价 | 标准稠度用 水量（%） | 相对误差(%) | 评价 | 凝结时间（min） | [5 empty] | 安定性 | 评价 | 抗折强度(Mpa) (精确至0.1) | [5 empty] | 抗压强度(Mpa) (精确至0.1)
[9 empty] | 初凝 | 绝对误差(min) | 评价 | 终凝 | 绝对误差(min) | 评价 |  |  | 3天(X) | 相对 误差(%) | 评价 | 28天（X） | 相对 误差(%) | 评价 | 3天（X） | 相对 误差(%) | 评价 | 28天（X） | 相对 误差(%) | 评价
[5 empty] | 允许差 (±1.5%) |  |  | 允许差 (±5%) |  |  | 允许差 (±20min) |  |  | 允许差 (±45min) |  |  |  |  | 允许差 (±9%) |  |  | 允许差 (±9%) |  |  | 允许差 (±7%) |  |  | 允许差 (±7%) |  |  |  |  | 3 | 28 | 3 | 28
1 | 西安公路养护技术工程研究中心试验检测中心 | 1# | 0.5 | -0.2 | 合格 | 28.1 | 0.3571429 | 合格 | 195 | 2 | 合格 | 270 | 10 | 合格 | 合格 | 合格 | 5.3 | 0 | 合格 | 8.9 | -3.26087 | 合格 | 28 | 3.321033 | 合格 | 57 | 6.941839 | 合格 | 满意 | 28 | 197 | 272 | 5.3 | 9.2 | 27.1 | 53.3
2 | 中交陕西华通交通工程试验检测中心 | 2# | 0.5 | -0.2 | 合格 | 27.8 | -0.7142857 | 合格 | 204 | 22 | 不合格 | 272 | 31 | 合格 | 合格 | 合格 | 5.3 | 0 | 合格 | 8.8 | -4.347826 | 合格 | 26.3 | -2.95203 | 合格 | 52.4 | -1.688555 | 合格 | 满意 | 28 | 197 | 272 | 5.3 | 9.2 | 27.1 | 53.3
3 | 陕西省交通职业技术学院试验检测中心 | 3# | 0.5 | -0.2 | 合格 | 27.9 | -0.3571429 | 合格 | 205 | 17 | 合格 | 270 | 25 | 合格 | 合格 | 合格 | 5.4 | 1.886792 | 合格 | 8.8 | -4.347826 | 合格 | 26.2 | -3.321033 | 合格 | 55.5 | 4.12758 | 合格 | 满意 | 28 | 197 | 272 | 5.3 | 9.2 | 27.1 | 53.3
4 | 安康市交通工程试验检测中心 | 4# | 0.5 | -0.2 | 合格 | 27.9 | -0.3571429 | 合格 | 195 | 25 | 不合格 | 255 | 0 | 合格 | 合格 | 合格 | 6 | 13.20755 | 不合格 | 9.2 | 0 | 合格 | 28.2 | 4.059041 | 合格 | 52.3 | -1.876173 | 合格 | 较满意 | 28 | 197 | 272 | 5.3 | 9.2 | 27.1 | 53.3
5 | 中铁七局第三工程有限公司公路工程试验检测中心 | 5# | 备注：细度所用试验方法为比表面积法，数据正确，判定合格。 |  |  | 28 | 0 | 合格 | 205 | 7 | 合格 | 245 | 14 | 合格 | 合格 | 合格 | 5.3 | 0 | 合格 | 9.2 | 0 | 合格 | 27.1 | 0 | 合格 | 51.6 | -3.189493 | 合格 | 满意 | 28 | 197 | 272 | 5.3 | 9.2 | 27.1 | 53.3
6 | 中铁一局一公司中心试验室 | 6# | 0.5 | -0.2 | 合格 | 28.2 | 0.7142857 | 合格 | 209 | 20 | 合格 | 277 | 25 | 合格 | 合格 | 合格 | 4.8 | -9.433962 | 不合格 | 8.8 | -4.347826 | 合格 | 27.2 | 0.3690037 | 合格 | 52 | -2.439024 | 合格 | 较满意 | 28 | 197 | 272 | 5.3 | 9.2 | 27.1 | 53.3
7 | 汉中市交通建设工程试验检测中心 | 7# | 0.8 | 0.1 | 合格 | 28.3 | 1.071429 | 合格 | 185 | 15 | 合格 | 300 | 19 | 合格 | 合格 | 合格 | 5.2 | -1.886792 | 合格 | 9 | -2.173913 | 合格 | 27 | -0.3690037 | 合格 | 51.5 | -3.377111 | 合格 | 满意 | 28 | 197 | 272 | 5.3 | 9.2 | 27.1 | 53.3