## 沥青 (最终参评结果) (2)
2008年陕西省交通基本建设工程质量监督站沥青能力比对试验汇总表
序号 | 参加单位 | 样品代码 | 比 对 参 数 | [13 empty] | 评定 结果
|  |  | 针入度（25℃ 5S 100g）（0.1mm） | 重复性误差（%） | 评价 | 软化点(R&B) (℃) | 绝对误差(℃) | 评价 | 15℃ 延度 （cm） | 评价 | 闪点 ℃ | 绝对误差(℃) | 评价 | 薄膜加热质量损失（%） | 绝对 误差 (%) | 评价
[5 empty] | 允许差(±8%) |  |  | 允许差（±4℃） |  |  |  |  | 允许差 (±16℃) |  |  | 允许差 (±0.16%)
1 | 中交第一公路勘察设计研究院科研试验检测中心 | A-1 | 64.3 | 7.1 | 不合格 | 49 | 1.5 | 合格 | ＞100 | 不合格 | 330 | -5 | 合格 | 0.04 | -0.04 | 合格 | 不满意
2 | 陕西高速公路工程试验检测有限公司 | A-2 | 72 | 4.3 | 合格 | 47.5 | 0 | 合格 | 73 | 合格 | 331 | -4 | 合格 | 0.07 | -0.01 | 合格 | 满意
3 | 陕西工程材料检测中心 | A-3 | 63.4 | -8.5 | 不合格 | 46.1 | -1.4 | 不合格 | ＞100 | 不合格 | 347 | 12 | 合格 | 0.01 | -0.07 | 合格 | 不满意
4 | 西安公路养护技术工程研究中心试验检测中心 | A-4 | 67 | -2.9 | 合格 | 48 | 0.5 | 合格 | 86 | 合格 | 340 | 5 | 合格 | 0.07 | -0.01 | 合格 | 满意
5 | 宝鸡市真信工程检测有限公司 | A-5 | 64 | -7.5 | 合格 | 48.5 | 1 | 合格 | ＞100 | 不合格 | 345 | 10 | 合格 | 0.03 | -0.05 | 合格 | 不满意
6 | 商洛市交通建设试验检测中心 | A-6 | 69 | 0 | 合格 | 47 | -0.5 | 合格 | ＞100 | 不合格 | 344 | 9 | 合格 | 0.05 | -0.03 | 合格 | 不满意
7 | 陕西海嵘工程项目建设管理有限公司 试验检测中心 | A-7 | 68 | -1.5 | 合格 | 46.5 | -1 | 合格 | 88 | 合格 | 341 | 6 | 合格 | 0.27 | 0.19 | 不合格 | 较满意
8 | 陕西汉中公路管理局中心试验室 | A-8 | 70.1 | 1.6 | 不合格 | 49.2 | 1.7 | 不合格 | ＞100 | 不合格 | 344 | 9 | 合格 | 0.04 | -0.04 | 合格 | 不满意
9 | 中国中铁电气化局集团西安铁路工程有限公司中心试验室 | A-9 | 61.2 | -12 | 不合格 | 47.5 | 0 | 合格 | 70.9 | 合格 | 342 | 7 | 合格 | 0.18 | 0.1 | 合格 | 不满意
10 | 安康市新宇交通工程监理有限责任公司中心试验室 | B-1 | 68 | -1.5 | 合格 | 48 | 0.5 | 合格 | 85 | 合格 | [6 empty] | 满意
11 | 中交陕西华通交通工程试验检测中心 | B-2 | 69 | 0 | 合格 | 50.5 | 3 | 合格 | ＞100 | 不合格 | 359 | 24 | 不合格 | 0.17 | 0.09 | 合格 | 不满意
12 | 陕西中北工程质量检测技术有限公司 | B-3 | 71 | 2.9 | 合格 | 46.5 | -1 | 合格 | 89 | 合格 | 345 | 10 | 合格 | 0.03 | -0.05 | 合格 | 满意
13 | 陕西兴通监理咨询有限公司试验检测中心 | B-4 | 72 | 4.3 | 合格 | 48 | 0.5 | 合格 | 70 | 合格 | 338 | 3 | 合格 | 0.07 | -0.01 | 合格 | 满意
14 | 渭南市交通工程质量检测中心 | B-5 | 72.5 | 4.9 | 不合格 | 46.5 | -1 | 合格 | ＞100 | 不合格 | 317 | -18 | 不合格 | 0.1 | 0.02 | 合格 | 不满意
15 | 陕西高速机械化工程有限公司试验检测中心 | B-6 | 70 | 1.4 | 合格 | 48 | 0.5 | 合格 | 64 | 合格 | 343 | 8 | 合格 | 0.05 | -0.03 | 合格 | 满意
16 | 咸阳秦正交通工程试验检测中心 | B-7 | 85 | 20.8 | 不合格 | 46.5 | -1 | 合格 | ＞100 | 不合格 | [6 empty] | 不满意
17 | 陕西省交通职业技术学院试验检测中心 | B-8 | 70 | 1.4 | 合格 | 49 | 1.5 | 合格 | 89 | 合格 | 332 | -3 | 合格 | 0.12 | 0.04 | 合格 | 满意
18 | 西安通途公路工程试验检测站 | B-9 | 67 | -2.9 | 合格 | 48.5 | 1 | 合格 | 95 | 合格 | 336 | 1 | 合格 | 0.046 | -0.03 | 不合格 | 较满意
19 | 中铁一局集团有限公司公路工检测试验中心 | C-1 | 63.6 | -8.1 | 不合格 | 46 | -1.5 | 合格 | ＞100 | 不合格 | 346 | 11 | 合格 | 0.01 | -0.07 | 合格 | 不满意
20 | 陕西路桥集团有限公司试验检测中心 | C-2 | 71 | 2.9 | 合格 | 47.5 | 0 | 合格 | 73 | 合格 | 336 | 1 | 合格 | 0.06 | -0.02 | 合格 | 满意
21 | 榆林交通工程试验检测中心 | C-3 | 64 | -30.5 | 不合格 | 47.5 | 0.5 | 合格 | ＞100 | 合格 | 324 | -14 | 合格 | 0.04 | -0.02 | 合格 | 不满意
22 | 安康交通工程试验检测中心 | C-4 | 87.6 | 0.7 | 不合格 | 52.2 | 5.2 | 不合格 | ＞100 | 合格 | 334 | -4 | 合格 | 0.12 | 0.06 | 合格 | 不满意
23 | 陕西省公路勘察设计院试验检测研究中心 | C-5 | 86 | -1.2 | 合格 | 46 | -1 | 合格 | ＞100 | 合格 | 335 | -3 | 合格 | 0.1 | 0.04 | 合格 | 满意
24 | 西安公路研究所公路工程试验检测中心 | C-6 | 84 | -3.5 | 合格 | 46.5 | 0.5 | 合格 | ＞150 | 合格 | 328 | -10 | 合格 | 0.1 | 0.04 | 合格 | 满意
25 | 宝鸡市秦通公路工程试验检测中心 | C-7 | 74 | -16.1 | 不合格 | 45.5 | -1.5 | 合格 | ＞100 | 合格 | 340 | 2 | 合格 | 0.1 | 0.04 | 合格 | 不满意
26 | 西安长大公路工程检测中心 | C-8 | 87 | 0 | 合格 | 47.5 | 0.5 | 合格 | ＞150 | 合格 | 323 | -15 | 合格 | 0.029 | -0.03 | 合格 | 满意
27 | 榆林公路工程试验检测中心 | C-9 | 84 | -3.5 | 合格 | 46 | -1 | 合格 | ＞100 | 合格 | 326 | -12 | 合格 | 0.04 | -0.02 | 合格 | 满意
28 | 中铁二十局集团第一工程有心公司工程检测中心 | D-1 | 81 | -7.1 | 合格 | 46 | -1 | 合格 | ＞100 | 合格 | 340 | 2 | 合格 | 0.07 | 0.01 | 合格 | 满意
29 | 商洛公路管理局中心试验室 | D-2 | 86 | -1.2 | 合格 | 46.5 | 0.5 | 合格 | ＞100 | 合格 | 341 | 3 | 合格 | 0.06 | 0 | 合格 | 满意
30 | 陕西恒通工程咨询有限公司试验检测中心 | D-3 | 83 | -4.7 | 合格 | 47 | 0 | 合格 | ＞150 | 合格 | 334 | -4 | 合格 | 0.08 | 0.02 | 合格 | 满意
31 | 安康公路管理局试验检测中心 | D-4 | 86 | -1.2 | 合格 | 47.5 | 0.5 | 合格 | ＞150 | 合格 | 339 | 1 | 合格 | 0.08 | 0.02 | 合格 | 满意
32 | 中铁七局第三工程有限公司公路工程试验检测中心 | D-5 | 84 | -3.5 | 合格 | 47 | 0 | 不合格 | ＞100 | 合格 | 345 | 7 | 合格 | 0.01 | -0.05 | 合格 | 不满意
33 | 渭南科发公路工程监理有限公司试验室 | D-6 | 82 | -5.9 | 合格 | 46.5 | -0.5 | 合格 | ＞150 | 合格 | 340 | 2 | 合格 | 0.1 | 0.04 | 合格 | 满意
34 | 中铁一局集团第一工程试验检测中心 | D-7 | 74.5 | -15.5 | 不合格 | 46.7 | -0.3 | 不合格 | ＞100 | 合格 | 336 | -2 | 合格 | 0.12 | 0.06 | 合格 | 不满意
35 | 宝鸡市交通建设工程试验检测中心 | D-8 | 80 | -8.4 | 合格 | 45.5 | -1.5 | 合格 | ＞100 | 合格 | 340 | 2 | 合格 | 0.07 | 0.01 | 合格 | 满意
36 | 延安市交通工程试验检测中心 | D-9 | 83 | -4.7 | 合格 | 46.5 | -0.5 | 合格 | ＞100 | 合格 | 331 | -7 | 合格 | 0.01 | -0.05 | 合格 | 满意
37 | 铜川市公路交通试验检测中心 | E-1 | 92 | 5.6 | 合格 | 46.5 | -0.5 | 合格 | ＞100 | 合格 | 345 | 7 | 合格 | 0.26 | 0.2 | 不合格 | 较满意
38 | 中铁二十一局三公司计量测试中心 | E-2 | 86 | -1.2 | 合格 | 48 | 1 | 不合格 | ＞100 | 合格 | 340 | 2 | 合格 | 0.26 | 0.2 | 不合格 | 不满意
39 | 汉中市交通建设工程试验检测中心 | E-3 | 92.0 | 5.6 | 不合格 | 46.2 | -0.8 | 不合格 | ＞100 | 合格 | 356 | 18 | 不合格 | 0 | -0.06 | 合格 | 不满意
40 | 中铁二十局集团有限公司中心试验室 | E-4 | 83 | -4.7 | 合格 | 46 | -1 | 合格 | ＞100 | 合格 | 366 | 28 | 不合格 | 0.21 | 0.15 | 合格 | 较满意

## 水泥 (最终参评结果 平均值) (2)
2008年陕西省交通基本建设工程质量监督站水泥能力比对试验汇总表
序号 | 参加单位 | 样品代码 | 比 对 参 数 | [25 empty] | 评定 结果
|  |  | 细度（%） (精确至0.1) | 绝对 误差 (%) | 评价 | 标准稠度用 水量（%） | 相对误差(%) | 评价 | 凝结时间（min） | [5 empty] | 安定性 | 评价 | 抗折强度(Mpa) (精确至0.1) | [5 empty] | 抗压强度(Mpa) (精确至0.1)
[9 empty] | 初凝 | 绝对误差(min) | 评价 | 终凝 | 绝对误差(min) | 评价 |  |  | 3天(X) | 相对 误差(%) | 评价 | 28天（X） | 相对 误差(%) | 评价 | 3天（X） | 相对 误差(%) | 评价 | 28天（X） | 相对 误差(%) | 评价
[5 empty] | 允许差 (±1.5%) |  |  | 允许差 (±5%) |  |  | 允许差 (±20min) |  |  | 允许差 (±45min) |  |  |  |  | 允许差 (±9%) |  |  | 允许差 (±9%) |  |  | 允许差 (±7%) |  |  | 允许差 (±7%) |  |  |  |  | 3 | 28 | 3 | 28
1 | 中交第一公路勘察设计研究院科研试验检测中心 | A-1 | 0.4 | 0.2 | 合格 | 27.6 | 3.759398 | 合格 | 203 | 2 | 合格 | 260 | 10 | 合格 | 合格 | 合格 | 5.3 | 6 | 合格 | 8.9 | -7.291667 | 合格 | 24.6 | 0 | 合格 | 48.7 | -9.310987 | 不合格 | 较满意 | 26.6 | 205 | 270 | 5 | 9.6 | 24.6 | 53.7
2 | 陕西高速公路工程试验检测有限公司 | A-2 | 0.6 | 0 | 合格 | 27.2 | 2.255639 | 合格 | 183 | 22 | 不合格 | 239 | 31 | 合格 | 合格 | 合格 | 5.2 | 4 | 合格 | 9.2 | -4.166667 | 合格 | 26 | 5.691057 | 合格 | 52.3 | -2.607076 | 合格 | 较满意 | 26.6 | 205 | 270 | 5 | 9.6 | 24.6 | 53.7
3 | 陕西工程材料检测中心 | A-3 | 0.5 | -0.1 | 合格 | 27.8 | 4.511278 | 合格 | 188 | 17 | 合格 | 245 | 25 | 合格 | 合格 | 合格 | 5.1 | 2 | 合格 | 9.2 | -4.166667 | 合格 | 25.3 | 2.845528 | 合格 | 51.1 | -4.841713 | 合格 | 满意 | 26.6 | 205 | 270 | 5 | 9.6 | 24.6 | 53.7
4 | 西安公路养护技术工程研究中心试验检测中心 | A-4 | 0.5 | -0.1 | 合格 | 27.8 | 4.511278 | 合格 | 180 | 25 | 不合格 | 270 | 0 | 合格 | 合格 | 合格 | 5.1 | 2 | 合格 | 8.6 | -10.41667 | 不合格 | 26.7 | 8.536585 | 不合格 | 50.1 | -6.703911 | 合格 | 不满意 | 26.6 | 205 | 270 | 5 | 9.6 | 24.6 | 53.7
5 | 宝鸡市真信工程检测有限公司 | A-5 | 0.8 | 0.2 | 合格 | 27.2 | 2.255639 | 合格 | 198 | 7 | 合格 | 256 | 14 | 合格 | 合格 | 合格 | 5.5 | 10 | 不合格 | 10.2 | 6.25 | 合格 | 24.1 | -2.03252 | 合格 | 51.5 | -4.096834 | 合格 | 较满意 | 26.6 | 205 | 270 | 5 | 9.6 | 24.6 | 53.7
6 | 商洛市交通建设试验检测中心 | A-6 | 0.4 | -0.2 | 合格 | 27.6 | 3.759398 | 合格 | 185 | 20 | 合格 | 245 | 25 | 合格 | 合格 | 合格 | 4.8 | -4 | 合格 | 8.8 | -8.333333 | 合格 | 26.4 | 7.317073 | 不合格 | 53 | -1.303538 | 合格 | 较满意 | 26.6 | 205 | 270 | 5 | 9.6 | 24.6 | 53.7
7 | 陕西海嵘工程项目建设管理有限公司 试验检测中心 | A-7 | 0.5 | -0.1 | 合格 | 27 | 1.503759 | 合格 | 190 | 15 | 合格 | 251 | 19 | 合格 | 合格 | 合格 | 5.5 | 10 | 不合格 | 10.3 | 7.291667 | 合格 | 27.3 | 10.97561 | 不合格 | 52.5 | -2.234637 | 合格 | 较满意 | 26.6 | 205 | 270 | 5 | 9.6 | 24.6 | 53.7
8 | 陕西汉中公路管理局中心试验室 | A-8 | 0.8 | 0.2 | 合格 | 27 | 1.503759 | 合格 | 186 | 19 | 合格 | 246 | 24 | 合格 | 合格 | 合格 | 5.3 | 6 | 合格 | 9.8 | 2.083333 | 合格 | 28.1 | 14.22764 | 不合格 | 55.2 | 2.793296 | 合格 | 较满意 | 26.6 | 205 | 270 | 5 | 9.6 | 24.6 | 53.7
9 | 中国中铁电气化局集团西安铁路工程有限公司中心试验室 | A-9 | 0.6 | 0 | 合格 | 27.7 | 4.135338 | 合格 | 175 | 30 | 不合格 | 245 | 25 | 合格 | 合格 | 合格 | 4.7 | -6 | 合格 | 8.7 | -9.375 | 不合格 | 23.3 | -5.284553 | 合格 | 50.3 | -6.331471 | 合格 | 较满意 | 26.6 | 205 | 270 | 5 | 9.6 | 24.6 | 53.7
10 | 安康市新宇交通工程监理有限责任公司中心试验室 | B-1 | 0.5 | -0.1 | 合格 | 28 | 5.263158 | 不合格 | 211 | 6 | 合格 | 251 | 19 | 合格 | 合格 | 合格 | 5.2 | 4 | 合格 | 9.6 | 0 | 合格 | 27.8 | 13.00813 | 不合格 | 55.6 | 3.538175 | 合格 | 较满意 | 26.6 | 205 | 270 | 5 | 9.6 | 24.6 | 53.7
11 | 中交陕西华通交通工程试验检测中心 | B-2 | 0.7 | 0.1 | 合格 | 29 | 9.022556 | 不合格 | 215 | 10 | 合格 | 267 | 3 | 合格 | 合格 | 合格 | 4.7 | -6 | 合格 | 8.9 | -7.291667 | 合格 | 21.5 | -12.60163 | 不合格 | 45.8 | -14.71136 | 不合格 | 不满意 | 26.6 | 205 | 270 | 5 | 9.6 | 24.6 | 53.7
12 | 陕西中北工程质量检测技术有限公司 | B-3 | 0.5 | -0.1 | 合格 | 28.5 | 7.142857 | 不合格 | 210 | 5 | 合格 | 255 | 15 | 合格 | 合格 | 合格 | 4.7 | -6 | 合格 | 9.2 | -4.166667 | 合格 | 23.1 | -6.097561 | 合格 | 45.3 | -15.64246 | 不合格 | 较满意 | 26.6 | 205 | 270 | 5 | 9.6 | 24.6 | 53.7
13 | 陕西兴通监理咨询有限公司试验检测中心 | B-4 | 0.6 | 0 | 合格 | 28.2 | 6.3 | 不合格 | 189 | 16 | 合格 | 269 | 1 | 合格 | 合格 | 合格 | 5.4 | 8 | 合格 | 8.7 | -9.375 | 不合格 | 26 | 5.691057 | 合格 | 51.6 | -3.910615 | 合格 | 较满意 | 26.6 | 205 | 270 | 5 | 9.6 | 24.6 | 53.7
14 | 渭南市交通工程质量检测中心 | B-5 | 0.6 | 0 | 合格 | 27.7 | 4.135338 | 合格 | 168 | 37 | 不合格 | 245 | 25 | 合格 | 合格 | 合格 | 4.9 | -2 | 合格 | 8.6 | -10.41667 | 不合格 | 23.1 | -6.097561 | 合格 | 52.4 | -2.420857 | 合格 | 较满意 | 26.6 | 205 | 270 | 5 | 9.6 | 24.6 | 53.7
15 | 陕西高速机械化工程有限公司试验检测中心 | B-6 | 0.6 | 0 | 合格 | 27.2 | 2.255639 | 合格 | 186 | 19 | 合格 | 239 | 31 | 合格 | 合格 | 合格 | 4.6 | -8 | 合格 | 8.3 | -13.54167 | 不合格 | 24.6 | 0 | 合格 | 50.6 | -5.772812 | 合格 | 较满意 | 26.6 | 205 | 270 | 5 | 9.6 | 24.6 | 53.7
16 | 咸阳秦正交通工程试验检测中心 | B-7 | 0.6 | 0 | 合格 | 28.3 | 6.390977 | 不合格 | 198 | 7 | 合格 | 263 | 7 | 合格 | 合格 | 合格 | 5.7 | 14 | 不合格 | 9.1 | -5.208333 | 合格 | 28.4 | 15.44715 | 不合格 | 56.2 | 4.655493 | 合格 | 较满意 | 26.6 | 205 | 270 | 5 | 9.6 | 24.6 | 53.7
17 | 陕西省交通职业技术学院试验检测中心 | B-8 | 0.6 | 0 | 合格 | 28 | 5.263158 | 不合格 | 180 | 25 | 不合格 | 265 | 5 | 合格 | 合格 | 合格 | 5.3 | 6 | 合格 | 8.6 | -10.41667 | 不合格 | 28.4 | 15.44715 | 不合格 | 51.7 | -3.724395 | 合格 | 不满意 | 26.6 | 205 | 270 | 5 | 9.6 | 24.6 | 53.7
18 | 西安通途公路工程试验检测站 | B-9 | 0.6 | 0 | 合格 | 27.4 | 3.007519 | 合格 | 232 | 27 | 不合格 | 277 | 7 | 合格 | 合格 | 合格 | 5.4 | 8 | 合格 | 8.8 | -8.333333 | 合格 | 29.5 | 19.9187 | 不合格 | 53.6 | -0.1862197 | 合格 | 较满意 | 26.6 | 205 | 270 | 5 | 9.6 | 24.6 | 53.7
19 | 中铁一局集团有限公司公路工程检测试验中心 | C-1 | 0.5 | 0 | 合格 | 27.8 | 1.831502 | 合格 | 186 | 1 | 合格 | 241 | 6 | 合格 | 合格 | 合格 | 4.9 | -14.03509 | 不合格 | 9.1 | -2.150538 | 合格 | 25.3 | -13.65188 | 不合格 | 52 | -7.47331 | 不合格 | 较满意 | 27.3 | 185 | 235 | 5.7 | 9.3 | 29.3 | 56.2
20 | 陕西路桥集团有限公司试验检测中心 | C-2 | 0.5 | 0 | 合格 | 28 | 2.564103 | 合格 | 185 | 0 | 合格 | 267 | 32 | 合格 | 合格 | 合格 | 5.2 | -8.77193 | 合格 | 8.6 | -7.526882 | 合格 | 25.4 | -13.31058 | 不合格 | 51.2 | -8.896797 | 不合格 | 较满意 | 27.3 | 185 | 235 | 5.7 | 9.3 | 29.3 | 56.2
21 | 榆林交通工程试验检测中心 | C-3 | 0.5 | 0 | 合格 | 27.6 | 1.098901 | 合格 | 185 | 33 | 不合格 | 260 | 25 | 合格 | 合格 | 合格 | 5.9 | 3.508772 | 合格 | 9.4 | 1.075269 | 合格 | 29.2 | -0.3412969 | 合格 | 55.2 | -1.779359 | 合格 | 较满意 | 27.3 | 185 | 235 | 5.7 | 9.3 | 29.3 | 56.2
22 | 安康交通工程试验检测中心 | C-4 | 0.3 | -0.2 | 合格 | 29.4 | 7.692308 | 不合格 | 218 | 33 | 不合格 | 260 | 25 | 合格 | 合格 | 合格 | 5.2 | -8.77193 | 合格 | 9 | -3.225806 | 合格 | 26.7 | -8.87372 | 不合格 | 52 | -7.47331 | 不合格 | 不满意 | 27.3 | 185 | 235 | 5.7 | 9.3 | 29.3 | 56.2
23 | 陕西省公路勘察设计院试验检测研究中心 | C-5 | 0.5 | 0 | 合格 | 27.8 | 1.831502 | 合格 | 189 | 4 | 合格 | 240 | 5 | 合格 | 合格 | 合格 | 5.7 | 0 | 合格 | 9.1 | -2.150538 | 合格 | 29.1 | -0.6825939 | 合格 | 56.5 | 0.5338078 | 合格 | 满意 | 27.3 | 185 | 235 | 5.7 | 9.3 | 29.3 | 56.2
24 | 西安公路研究所公路工程试验检测中心 | C-6 | 0.5 | 0 | 合格 | 28.4 | 4.029304 | 合格 | 186 | 1 | 合格 | 265 | 30 | 合格 | 合格 | 合格 | 5.5 | -3.508772 | 合格 | 9.1 | -2.150538 | 合格 | 28.5 | -2.730375 | 合格 | 51.2 | -8.896797 | 不合格 | 较满意 | 27.3 | 185 | 235 | 5.7 | 9.3 | 29.3 | 56.2
25 | 宝鸡市秦通公路工程试验检测中心 | C-7 | 0.5 | 0 | 合格 | 28.4 | 4.029304 | 合格 | 198 | 13 | 合格 | 271 | 36 | 合格 | 合格 | 合格 | 5.5 | -3.508772 | 合格 | 9.2 | -1.075269 | 合格 | 25.6 | -12.62799 | 不合格 | 51.9 | -7.651246 | 不合格 | 较满意 | 27.3 | 185 | 235 | 5.7 | 9.3 | 29.3 | 56.2
26 | 西安公路交通大学工程检测中心 | C-8 | 0.6 | 0.1 | 合格 | 28.6 | 4.761905 | 合格 | 185 | 0 | 合格 | 268 | 33 | 合格 | 合格 | 合格 | 5.4 | -5.263158 | 合格 | 9 | -3.225806 | 合格 | 28.6 | -2.389078 | 合格 | 50.3 | -10.49822 | 不合格 | 较满意 | 27.3 | 185 | 235 | 5.7 | 9.3 | 29.3 | 56.2
27 | 榆林公路工程试验检测中心 | C-9 | 0.6 | 0.1 | 合格 | 29.6 | 8.424908 | 不合格 | 180 | 5 | 合格 | 240 | 5 | 合格 | 合格 | 合格 | 5.5 | -3.508772 | 合格 | 8.8 | -5.376344 | 合格 | 28.3 | -3.412969 | 合格 | 53.5 | -4.80427 | 合格 | 较满意 | 27.3 | 185 | 235 | 5.7 | 9.3 | 29.3 | 56.2
28 | 中铁二十局集团第一工程有心公司工程检测中心 | D-1 | 0.6 | 0.1 | 合格 | 29.2 | 6.959707 | 不合格 | 181 | 4 | 合格 | 256 | 21 | 合格 | 合格 | 合格 | 6.1 | 7.017544 | 合格 | 9.2 | -1.075269 | 合格 | 29 | -1.023891 | 合格 | 52.1 | -7.295374 | 不合格 | 较满意 | 27.3 | 185 | 235 | 5.7 | 9.3 | 29.3 | 56.2
29 | 商洛公路管理局中心试验室 | D-2 | 0.9 | 0.3 | 合格 | 28.8 | 5.494505 | 不合格 | 180 | 0 | 合格 | 260 | 25 | 合格 | 合格 | 合格 | 6.1 | 7.017544 | 合格 | 9.3 | 0 | 合格 | 29 | -1.023891 | 合格 | 51.5 | -8.362989 | 不合格 | 较满意 | 27.3 | 185 | 235 | 5.7 | 9.3 | 29.3 | 56.2
30 | 陕西恒通工程咨询有限公司试验检测中心 | D-3 | 0.6 | 0.1 | 合格 | 28.3 | 3.663004 | 合格 | 188 | 3 | 合格 | 268 | 33 | 合格 | 合格 | 合格 | 5.2 | -8.77193 | 合格 | 8.7 | -6.451613 | 合格 | 26.5 | -9.556314 | 不合格 | 51.9 | -7.651246 | 不合格 | 较满意 | 27.3 | 185 | 235 | 5.7 | 9.3 | 29.3 | 56.2
31 | 安康公路管理局试验检测中心 | D-4 | 0.4 | -0.1 | 合格 | 28.6 | 4.761905 | 合格 | 219 | 34 | 不合格 | 274 | 39 | 合格 | 合格 | 合格 | 5.6 | -1.754386 | 合格 | 9.2 | -1.075269 | 合格 | 29.6 | 1.023891 | 合格 | 51.4 | -8.540925 | 不合格 | 较满意 | 27.3 | 185 | 235 | 5.7 | 9.3 | 29.3 | 56.2
32 | 中铁七局第三工程有限公司公路工程试验检测中心 | D-5 | 0.5 | 0 | 不合格 | 28.5 | 4.395604 | 合格 | 200 | 15 | 合格 | 245 | 10 | 合格 | 合格 | 合格 | 5 | -12.2807 | 不合格 | 8.9 | -4.301075 | 合格 | 25.1 | -14.33447 | 不合格 | 51.2 | -8.896797 | 不合格 | 不满意 | 27.3 | 185 | 235 | 5.7 | 9.3 | 29.3 | 56.2
33 | 渭南科发公路工程监理有限公司试验室 | D-6 | 0.6 | 0.1 | 合格 | 28.6 | 4.761905 | 合格 | 195 | 10 | 合格 | 275 | 40 | 合格 | 合格 | 合格 | 5.2 | -8.77193 | 合格 | 8.5 | -8.602151 | 合格 | 25.2 | -13.99317 | 不合格 | 49.6 | -11.74377 | 不合格 | 较满意 | 27.3 | 185 | 235 | 5.7 | 9.3 | 29.3 | 56.2
34 | 中铁一局集团有限公司公路工程检测试验中心 | D-7 | 0.5 | 0.1 | 合格 | 28.3 | 3.663004 | 合格 | 190 | 5 | 合格 | 255 | 20 | 合格 | 合格 | 合格 | 4.8 | -15.78947 | 不合格 | 8.1 | -12.90323 | 不合格 | 24.7 | -15.69966 | 不合格 | 49.7 | -11.56584 | 不合格 | 不满意 | 27.3 | 185 | 235 | 5.7 | 9.3 | 29.3 | 56.2
35 | 宝鸡市交通建设工程试验检测中心 | D-8 | 0.5 | 0 | 合格 | 28.5 | 4.395604 | 合格 | 188 | 3 | 合格 | 249 | 14 | 合格 | 合格 | 合格 | 5.2 | -8.77193 | 合格 | 8.7 | -6.451613 | 合格 | 25.3 | -13.65188 | 不合格 | 51.8 | -7.829181 | 不合格 | 较满意 | 27.3 | 185 | 235 | 5.7 | 9.3 | 29.3 | 56.2
36 | 延安市交通工程试验检测中心 | D-9 | 0.4 | -0.1 | 合格 | 27.6 | 1.098901 | 合格 | 178 | 7 | 合格 | 236 | 1 | 合格 | 合格 | 合格 | 5.1 | -10.52632 | 不合格 | 8.9 | -4.301075 | 合格 | 27.8 | -5.119454 | 合格 | 52.4 | -6.761566 | 合格 | 较满意 | 27.3 | 185 | 235 | 5.7 | 9.3 | 29.3 | 56.2
37 | 铜川市公路交通试验检测中心 | E-1 | 0.6 | 0.1 | 合格 | 27.8 | 1.831502 | 合格 | 200 | 15 | 合格 | 260 | 25 | 合格 | 合格 | 合格 | 5.5 | -3.508772 | 合格 | 9.5 | 2.150538 | 合格 | 27.9 | -4.778157 | 合格 | 53.6 | -4.626335 | 合格 | 满意 | 27.3 | 185 | 235 | 5.7 | 9.3 | 29.3 | 56.2
38 | 中铁二十一局三公司计量测试中心 | E-2 | 0.5 | 0 | 合格 | 28.7 | 5.128205 | 不合格 | 195 | 10 | 合格 | 242 | 7 | 合格 | 合格 | 合格 | 5.8 | 1.754386 | 合格 | 8.9 | -4.301075 | 合格 | 28 | -4.43686 | 合格 | 51.5 | -8.362989 | 不合格 | 较满意 | 27.3 | 185 | 235 | 5.7 | 9.3 | 29.3 | 56.2
39 | 汉中市交通建设工程试验检测中心 | E-3 | 0.7 | 0.2 | 合格 | 28.6 | 4.761905 | 合格 | 192 | 7 | 合格 | 259 | 24 | 合格 | 合格 | 合格 | 5.2 | -8.77193 | 合格 | 8.2 | -11.82796 | 不合格 | 25 | -14.67577 | 不合格 | 40.7 | -27.58007 | 不合格 | 不满意 | 27.3 | 185 | 235 | 5.7 | 9.3 | 29.3 | 56.2
40 | 中铁二十局集团有限公司中心试验室 | E-4 | 0.5 | 0 | 合格 | 28.6 | 4.761905 | 合格 | 185 | 0 | 合格 | 245 | 10 | 合格 | 合格 | 合格 | 5.3 | -7.017544 | 合格 | 8.8 | -5.376344 | 合格 | 25.6 | -12.62799 | 不合格 | 51.1 | -9.074733 | 不合格 | 较满意 | 27.3 | 185 | 235 | 5.7 | 9.3 | 29.3 | 56.2